## README
Erksak 330/0.7: cleaned NorSand calibration dataset (from NorTxlDSS(r20a)_Erksak330.xlsm)
One sheet per test. Sheets without 'test_id' in cell A1 (like this one) are ignored.
Top of each test sheet: one input per row, the label in column A and the value in column B (column C is a note).
test_id all Name of the test
test_type all TXD drained triaxial compression, TXU undrained triaxial compression, DSS constant-volume simple shear
material optional Free text
p0_kPa TXD, TXU Mean effective stress at the start of shearing (kPa)
e0 all Void ratio at the start of shearing, after consolidation
sv0_kPa DSS Vertical effective stress at the start (kPa)
K0 DSS Horizontal over vertical effective stress at the start
Then a blank row, then one header row with the measured columns, then one row per measured point:
TXD: eps_a_pct, eps_v_pct, q_kPa, p_kPa
TXU: eps_a_pct, q_kPa, p_kPa
DSS: gamma_pct, tau_kPa, sv_kPa
Compression is positive, strains are in percent and stresses in kPa. Rows are sorted by strain when read.
Weights and OCR are not set here: after loading, give each test a weight (or leave it out) in the page's Tests table,
and set OCR in the page's properties table.
Clean each test first: drop unreliable tests, trim bad ends, remove unload-reload loops, keep about 80 points
evenly spaced along the curve (see calibration/README.md, and the Erksak 330 example workbook).

## D-662
test_id | D-662 | Name of the test
test_type | TXD | TXD drained triaxial compression, TXU undrained triaxial compression, DSS constant-volume simple shear
material | Erksak 330/0.7 | Free text
p0_kPa | 61 | Mean effective stress at the start of shearing (kPa)
e0 | 0.677 | Void ratio at the start of shearing, after consolidation
eps_a_pct | eps_v_pct | q_kPa | p_kPa
axial strain (%) | volumetric strain (%), contraction + | deviator stress (kPa) | mean effective stress (kPa), optional
0.001 | 0 | 0 | 61
0.027 | 0.05 | 39.46 | 73.15
0.078 | 0.071 | 45.99 | 75.33
0.13 | 0.088 | 51.49 | 77.16
0.156 | 0.096 | 54.14 | 78.05
0.208 | 0.11 | 59.02 | 79.67
0.26 | 0.122 | 63.69 | 81.23
0.311 | 0.131 | 68.56 | 82.85
0.387 | 0.142 | 74.43 | 84.81
0.442 | 0.147 | 78.26 | 86.09
0.519 | 0.151 | 83.3 | 87.77
0.595 | 0.155 | 88.53 | 90.01
0.699 | 0.155 | 94.13 | 91.38
0.777 | 0.155 | 98.93 | 93.48
0.829 | 0.155 | 102.73 | 95.24
0.906 | 0.15 | 107.11 | 96.7
1.034 | 0.133 | 111.41 | 97.64
1.139 | 0.118 | 115.93 | 98.64
1.267 | 0.096 | 120.81 | 100.27
1.397 | 0.07 | 125.26 | 101.75
1.526 | 0.042 | 129.69 | 103.23
1.682 | 0.003 | 134.05 | 104.68
1.839 | -0.039 | 138.4 | 106.13
1.992 | -0.083 | 142.12 | 107.87
2.222 | -0.154 | 146.48 | 109.33
2.376 | -0.203 | 149.36 | 110.29
2.582 | -0.273 | 152.52 | 110.84
2.837 | -0.364 | 155.74 | 111.91
3.042 | -0.442 | 157.86 | 112.62
3.246 | -0.523 | 159.96 | 113.32
3.451 | -0.604 | 161.84 | 114.45
3.706 | -0.709 | 163.98 | 114.66
3.911 | -0.795 | 165.06 | 115.52
4.117 | -0.881 | 166.7 | 115.57
4.371 | -0.987 | 167.82 | 115.94
4.626 | -1.093 | 168.74 | 116.25
4.828 | -1.179 | 169.78 | 116.59
5.135 | -1.31 | 170.74 | 117.41
5.337 | -1.398 | 171.18 | 117.06
5.538 | -1.487 | 171.43 | 117.64
5.74 | -1.576 | 171.86 | 117.79
6.041 | -1.705 | 172.6 | 117.53
6.242 | -1.791 | 172.46 | 117.49
6.443 | -1.874 | 173.27 | 118.26
6.745 | -2.001 | 173.62 | 118.37
6.945 | -2.085 | 173.85 | 117.95
7.147 | -2.168 | 173.7 | 117.9
7.448 | -2.293 | 173.66 | 117.89
7.648 | -2.377 | 173.33 | 117.78
7.85 | -2.46 | 172.63 | 118.04
8.152 | -2.579 | 171.31 | 117.1
8.354 | -2.657 | 171.36 | 117.62
8.656 | -2.772 | 170.96 | 117.49
8.857 | -2.846 | 170.46 | 116.82
9.158 | -2.958 | 170.08 | 116.69
9.359 | -3.033 | 169.76 | 116.59
9.66 | -3.145 | 169.01 | 116.34
9.861 | -3.217 | 168.69 | 116.73
10.163 | -3.32 | 167.61 | 115.87
10.464 | -3.419 | 167.24 | 115.75
10.665 | -3.482 | 166.41 | 115.47
10.967 | -3.574 | 165 | 115
11.268 | -3.663 | 163.6 | 115.03
11.569 | -3.748 | 161.86 | 114.45
11.771 | -3.804 | 160.71 | 114.07
12.072 | -3.882 | 158.66 | 112.89
12.374 | -3.956 | 156.45 | 112.65
12.674 | -4.021 | 154.79 | 112.1
12.976 | -4.08 | 152.8 | 111.43
13.178 | -4.121 | 150 | 110
13.479 | -4.174 | 148.04 | 109.35
13.782 | -4.221 | 145.6 | 108.53
13.983 | -4.247 | 143.87 | 107.96

## D-663
test_id | D-663 | Name of the test
test_type | TXD | TXD drained triaxial compression, TXU undrained triaxial compression, DSS constant-volume simple shear
material | Erksak 330/0.7 | Free text
p0_kPa | 313.86 | Mean effective stress at the start of shearing (kPa)
e0 | 0.6598 | Void ratio at the start of shearing, after consolidation
eps_a_pct | eps_v_pct | q_kPa | p_kPa
axial strain (%) | volumetric strain (%), contraction + | deviator stress (kPa) | mean effective stress (kPa), optional
0 | 0 | 0 | 300
0.003 | 0.015 | 41.59 | 313.86
0.039 | 0.03 | 85.87 | 328.62
0.079 | 0.045 | 165.82 | 355.27
0.145 | 0.059 | 209.99 | 370
0.204 | 0.089 | 314.67 | 404.89
0.289 | 0.097 | 250.82 | 383.61
0.414 | 0.104 | 437.74 | 445.91
0.532 | 0.119 | 472.62 | 457.54
0.664 | 0.126 | 504.85 | 468.28
0.795 | 0.126 | 532.01 | 477.34
0.913 | 0.119 | 555.1 | 485.03
1.157 | 0.104 | 596.59 | 498.86
1.281 | 0.089 | 612.27 | 504.09
1.406 | 0.074 | 627.02 | 509.01
1.518 | 0.052 | 639.97 | 513.32
1.774 | 0.015 | 657.61 | 519.2
2.379 | -0.119 | 703.81 | 534.6
3.076 | -0.282 | 735.66 | 545.22
3.66 | -0.446 | 757.34 | 552.45
4.272 | -0.52 | 754.13 | 551.38
4.883 | -0.505 | 764.4 | 554.8
5.849 | -0.505 | 776.11 | 558.7
7.051 | -0.639 | 786.47 | 562.16
8.09 | -0.891 | 785.21 | 561.74
9.167 | -1.24 | 810.23 | 570.08
10.232 | -1.5 | 806.28 | 568.76
11.632 | -1.812 | 812.46 | 570.82
12.631 | -2.035 | 805 | 568.33
13.886 | -2.332 | 794.94 | 564.98
14.543 | -2.599 | 774.02 | 558.01
16.528 | -2.851 | 735.11 | 545.04
17.842 | -3.059 | 703.34 | 534.45
19.551 | -3.282 | 646.74 | 515.58
20.241 | -3.327 | 618.24 | 506.08

## D-664
test_id | D-664 | Name of the test
test_type | TXD | TXD drained triaxial compression, TXU undrained triaxial compression, DSS constant-volume simple shear
material | Erksak 330/0.7 | Free text
p0_kPa | 300.3 | Mean effective stress at the start of shearing (kPa)
e0 | 0.635 | Void ratio at the start of shearing, after consolidation
eps_a_pct | eps_v_pct | q_kPa | p_kPa
axial strain (%) | volumetric strain (%), contraction + | deviator stress (kPa) | mean effective stress (kPa), optional
0.013 | 0 | 0.9 | 300.3
0.033 | 0 | 6.29 | 302.1
0.059 | 0.015 | 24.25 | 308.08
0.079 | 0.015 | 46.69 | 315.56
0.158 | 0.044 | 136.41 | 345.47
0.197 | 0.074 | 177.23 | 359.08
0.243 | 0.088 | 228.75 | 376.25
0.328 | 0.118 | 288.24 | 396.08
0.427 | 0.147 | 348.97 | 416.32
0.525 | 0.162 | 401.04 | 433.68
0.63 | 0.177 | 450.76 | 450.25
0.722 | 0.192 | 490.63 | 463.54
0.834 | 0.192 | 529.35 | 476.45
0.932 | 0.192 | 564.95 | 488.32
1.142 | 0.206 | 623.02 | 507.67
1.379 | 0.147 | 675.74 | 525.25
1.852 | 0.044 | 751.2 | 550.4
2.062 | -0.015 | 773.78 | 557.93
2.265 | -0.088 | 792.22 | 564.07
2.462 | -0.206 | 808.06 | 569.35
2.666 | -0.28 | 821.04 | 573.68
2.856 | -0.354 | 832.75 | 577.58
3.684 | -0.678 | 865.54 | 588.51
3.894 | -0.752 | 871.17 | 590.39
4.485 | -0.959 | 884.44 | 594.81
5.023 | -1.18 | 891.87 | 597.29
5.502 | -1.372 | 896.16 | 598.72
5.982 | -1.578 | 899.36 | 599.79
7.511 | -2.153 | 885.44 | 595.15
8.523 | -2.537 | 866.87 | 588.96
9.659 | -2.891 | 837.39 | 579.13
11.543 | -3.348 | 772.46 | 557.49
12.567 | -3.525 | 713.27 | 537.76
13.513 | -3.599 | 649.55 | 516.52
14.209 | -3.613 | 621.17 | 507.06
15.463 | -3.613 | 589.73 | 496.58
17.479 | -3.584 | 554.36 | 484.79
18.135 | -3.569 | 550.03 | 483.34
18.949 | -3.554 | 540.77 | 480.26
19.665 | -3.466 | 525.99 | 475.33
20.446 | -3.466 | 520.52 | 473.51

## D-665
test_id | D-665 | Name of the test
test_type | TXD | TXD drained triaxial compression, TXU undrained triaxial compression, DSS constant-volume simple shear
material | Erksak 330/0.7 | Free text
p0_kPa | 129.98 | Mean effective stress at the start of shearing (kPa)
e0 | 0.66 | Void ratio at the start of shearing, after consolidation
eps_a_pct | eps_v_pct | q_kPa | p_kPa
axial strain (%) | volumetric strain (%), contraction + | deviator stress (kPa) | mean effective stress (kPa), optional
0.001 | 0 | -0.41 | 129.98
0.027 | 0.009 | 20.17 | 136.72
0.054 | 0.016 | 33.21 | 141.19
0.081 | 0.024 | 44.61 | 144.87
0.108 | 0.032 | 56 | 148.55
0.133 | 0.04 | 65.97 | 151.75
0.16 | 0.048 | 76.75 | 155.34
0.187 | 0.056 | 86.1 | 158.46
0.214 | 0.064 | 95.03 | 161.32
0.241 | 0.071 | 103.36 | 164.09
0.269 | 0.079 | 111.68 | 166.74
0.294 | 0.085 | 117.76 | 168.89
0.347 | 0.097 | 130.73 | 172.97
0.374 | 0.103 | 136.99 | 175.3
0.425 | 0.112 | 147.91 | 178.81
0.45 | 0.116 | 152.96 | 180.5
0.501 | 0.123 | 162.64 | 183.6
0.552 | 0.129 | 170.68 | 186.16
0.628 | 0.135 | 182.53 | 190.35
0.678 | 0.138 | 188.52 | 192.48
0.754 | 0.141 | 197.3 | 195.16
0.856 | 0.141 | 207.61 | 198.84
0.936 | 0.14 | 214.72 | 201.21
1.044 | 0.135 | 222.97 | 203.83
1.177 | 0.125 | 231.71 | 206.88
1.308 | 0.113 | 239.43 | 209.57
1.466 | 0.093 | 247.64 | 212.43
1.628 | 0.07 | 254.81 | 214.94
1.783 | 0.044 | 261.55 | 217.3
1.969 | 0.01 | 268.36 | 219.81
2.175 | -0.031 | 275.25 | 222.24
2.326 | -0.064 | 279.52 | 223.66
2.532 | -0.11 | 284.55 | 225.34
2.733 | -0.158 | 288.98 | 227.06
2.935 | -0.207 | 292.98 | 228.39
3.137 | -0.258 | 297.14 | 229.9
3.342 | -0.312 | 300.87 | 231.14
3.547 | -0.368 | 303.98 | 232.18
3.755 | -0.426 | 306.67 | 233.07
3.961 | -0.487 | 309.92 | 234.28
4.117 | -0.535 | 311.79 | 234.9
4.321 | -0.597 | 314.23 | 235.59
4.528 | -0.661 | 316.25 | 236.27
4.73 | -0.724 | 317.89 | 236.93
4.935 | -0.787 | 319.51 | 237.59
5.139 | -0.849 | 320.93 | 237.83
5.344 | -0.913 | 322.13 | 238.35
5.547 | -0.976 | 322.96 | 238.62
5.748 | -1.039 | 324.16 | 239.14
5.951 | -1.104 | 324.77 | 239.48
6.155 | -1.171 | 325.56 | 239.61
6.358 | -1.238 | 326.15 | 239.81
6.561 | -1.304 | 326.54 | 239.94
6.763 | -1.363 | 329.39 | 241.02
6.863 | -1.396 | 329.69 | 240.99
7.063 | -1.46 | 329.88 | 241.18
7.263 | -1.523 | 329.9 | 241.19
7.466 | -1.586 | 330.27 | 241.43
7.667 | -1.65 | 330.46 | 241.49
7.87 | -1.715 | 330.81 | 241.61
8.072 | -1.778 | 330.99 | 241.67
8.274 | -1.843 | 331.15 | 241.96
8.477 | -1.91 | 331.12 | 241.83
8.68 | -1.976 | 330.9 | 241.64
8.883 | -2.04 | 330.69 | 241.93
9.085 | -2.103 | 330.12 | 241.74
9.287 | -2.165 | 329.73 | 241.61
9.489 | -2.226 | 329.34 | 241.6
9.692 | -2.286 | 328.77 | 241.29
9.895 | -2.345 | 328.38 | 241.16
10.096 | -2.404 | 327.63 | 240.91
10.299 | -2.464 | 327.06 | 240.84
10.502 | -2.523 | 326.13 | 240.53
10.703 | -2.582 | 325.57 | 240.22
10.904 | -2.641 | 324.46 | 240.1
11.105 | -2.697 | 323.73 | 239.98
11.307 | -2.753 | 322.64 | 239.62
11.508 | -2.806 | 321.57 | 239.14

## D-667
test_id | D-667 | Name of the test
test_type | TXD | TXD drained triaxial compression, TXU undrained triaxial compression, DSS constant-volume simple shear
material | Erksak 330/0.7 | Free text
p0_kPa | 129.83 | Mean effective stress at the start of shearing (kPa)
e0 | 0.59 | Void ratio at the start of shearing, after consolidation
eps_a_pct | eps_v_pct | q_kPa | p_kPa
axial strain (%) | volumetric strain (%), contraction + | deviator stress (kPa) | mean effective stress (kPa), optional
0 | 0 | 0.2 | 129.83
0.027 | 0.013 | 37.81 | 142.24
0.053 | 0.025 | 60.45 | 149.79
0.079 | 0.035 | 80.86 | 156.71
0.105 | 0.045 | 100.26 | 162.93
0.131 | 0.054 | 118.02 | 169.22
0.158 | 0.063 | 134.77 | 174.43
0.184 | 0.071 | 150.71 | 179.75
0.21 | 0.077 | 165.41 | 184.78
0.237 | 0.083 | 179.31 | 189.41
0.262 | 0.088 | 192.61 | 193.59
0.288 | 0.092 | 205.08 | 198
0.339 | 0.098 | 227.38 | 205.55
0.364 | 0.1 | 238.02 | 208.73
0.39 | 0.101 | 248.04 | 212.56
0.416 | 0.101 | 257.66 | 215.4
0.467 | 0.099 | 274.85 | 221.5
0.519 | 0.095 | 290.8 | 226.81
0.57 | 0.088 | 304.92 | 231.52
0.621 | 0.078 | 318.01 | 235.76
0.673 | 0.067 | 329.47 | 239.58
0.723 | 0.053 | 339.71 | 243.36
0.801 | 0.029 | 353.41 | 248.29
0.908 | -0.009 | 368.73 | 253.15
1.014 | -0.053 | 381.17 | 257.67
1.121 | -0.103 | 392.16 | 261.69
1.276 | -0.182 | 404.58 | 265.71
1.456 | -0.281 | 415.97 | 269.88
1.643 | -0.39 | 425.04 | 273.26
1.879 | -0.535 | 433.87 | 276.08
2.165 | -0.716 | 440.86 | 278.53
2.424 | -0.883 | 446.4 | 280.5
2.678 | -1.05 | 449.76 | 281.62
2.941 | -1.223 | 452.62 | 283.06
3.2 | -1.393 | 454.91 | 283.46
3.509 | -1.594 | 456.59 | 284.27
3.766 | -1.763 | 456.91 | 284.49
4.078 | -1.963 | 457.02 | 284.89
4.386 | -2.156 | 456.39 | 284.68
4.641 | -2.313 | 455.41 | 284.48
4.951 | -2.493 | 454.83 | 284.53
5.304 | -2.703 | 452.4 | 283.72
5.61 | -2.882 | 450.52 | 283.21
5.916 | -3.054 | 448.32 | 282.72
6.22 | -3.222 | 445.96 | 281.93
6.52 | -3.384 | 443.46 | 281.35
6.824 | -3.54 | 441.36 | 280.4
7.23 | -3.743 | 438.57 | 279.6
7.535 | -3.891 | 436.14 | 278.79
7.939 | -4.082 | 432.55 | 277.59
8.243 | -4.219 | 429.13 | 276.57
8.65 | -4.395 | 425.8 | 275.46
8.954 | -4.523 | 422.98 | 274.64
9.361 | -4.683 | 419.22 | 273.51
9.767 | -4.832 | 415.37 | 272.35
10.173 | -4.977 | 411.54 | 271.19
10.575 | -5.117 | 408.28 | 269.86
10.981 | -5.251 | 405.07 | 269.03
11.388 | -5.378 | 401.88 | 267.97
11.895 | -5.527 | 397.99 | 266.8
12.302 | -5.641 | 395.22 | 266.12
12.81 | -5.774 | 391.27 | 264.92
13.217 | -5.878 | 388.74 | 263.96
13.72 | -5.997 | 384.89 | 262.8
14.228 | -6.111 | 381.56 | 261.45
14.634 | -6.197 | 379.12 | 260.63
15.138 | -6.298 | 376.37 | 259.72
15.746 | -6.41 | 372.96 | 258.82
16.253 | -6.5 | 370.39 | 258.33
16.758 | -6.587 | 367.71 | 257.07
17.265 | -6.67 | 365.19 | 256.47
17.77 | -6.747 | 363.16 | 255.79
18.276 | -6.823 | 360.52 | 254.67
18.885 | -6.909 | 357.85 | 253.9
19.393 | -6.978 | 356.75 | 253.91
19.899 | -7.043 | 354.6 | 253.43

## D-681
test_id | D-681 | Name of the test
test_type | TXD | TXD drained triaxial compression, TXU undrained triaxial compression, DSS constant-volume simple shear
material | Erksak 330/0.7 | Free text
p0_kPa | 1005.38 | Mean effective stress at the start of shearing (kPa)
e0 | 0.775 | Void ratio at the start of shearing, after consolidation
eps_a_pct | eps_v_pct | q_kPa | p_kPa
axial strain (%) | volumetric strain (%), contraction + | deviator stress (kPa) | mean effective stress (kPa), optional
0.003 | 0.003 | 56.35 | 1023.52
0.089 | 0.016 | 134.46 | 1050.82
0.119 | 0.032 | 170.92 | 1061.48
0.147 | 0.044 | 208.04 | 1073.7
0.175 | 0.057 | 241.11 | 1084.88
0.205 | 0.071 | 268.3 | 1094.11
0.26 | 0.102 | 317.08 | 1110.28
0.287 | 0.118 | 339.32 | 1117.72
0.344 | 0.152 | 377.7 | 1130.45
0.399 | 0.185 | 410.46 | 1141.41
0.483 | 0.236 | 455.28 | 1156.35
0.538 | 0.269 | 481.48 | 1164.84
0.622 | 0.32 | 518.85 | 1176.24
0.706 | 0.371 | 554.62 | 1187.93
0.791 | 0.423 | 586.32 | 1198.15
0.874 | 0.474 | 616.21 | 1208.52
0.987 | 0.543 | 654.97 | 1222.02
1.071 | 0.592 | 681.2 | 1230.88
1.183 | 0.657 | 714.73 | 1242.38
1.297 | 0.721 | 746.18 | 1252.97
1.413 | 0.785 | 776.46 | 1262.9
1.529 | 0.846 | 804.45 | 1272.64
1.646 | 0.905 | 830.38 | 1281.34
1.792 | 0.98 | 861.74 | 1291.8
1.932 | 1.049 | 889.25 | 1301.03
2.095 | 1.126 | 918.81 | 1311.07
2.206 | 1.178 | 938.54 | 1317.59
2.368 | 1.252 | 966.65 | 1325.26
2.535 | 1.326 | 995.1 | 1334.31
2.695 | 1.396 | 1019.54 | 1343.41
2.86 | 1.467 | 1044.53 | 1352.01
3.026 | 1.537 | 1068.12 | 1360.12
3.188 | 1.604 | 1090.56 | 1367.68
3.406 | 1.692 | 1116.75 | 1376.66
3.571 | 1.756 | 1137.03 | 1383.46
3.791 | 1.839 | 1162.12 | 1391.94
3.951 | 1.899 | 1181.18 | 1398.45
4.174 | 1.976 | 1203.81 | 1404.17
4.394 | 2.052 | 1226.62 | 1412.37
4.615 | 2.126 | 1249.74 | 1420.64
4.834 | 2.191 | 1270.07 | 1427.54
5.041 | 2.256 | 1290.26 | 1434.52
5.348 | 2.349 | 1317.67 | 1443.79
5.559 | 2.41 | 1334.51 | 1449.48
5.76 | 2.466 | 1351.38 | 1455.24
6.063 | 2.547 | 1374.87 | 1463.26
6.368 | 2.624 | 1398.34 | 1469.3
6.576 | 2.676 | 1411.13 | 1473.75
6.885 | 2.752 | 1432.79 | 1481.61
7.192 | 2.823 | 1455.8 | 1489.55
7.504 | 2.893 | 1475.54 | 1496.26
7.811 | 2.958 | 1490.68 | 1501.36
8.125 | 3.023 | 1504.74 | 1506.36
8.433 | 3.083 | 1524.67 | 1512.98
8.74 | 3.133 | 1541.77 | 1516.8
9.055 | 3.19 | 1556.81 | 1522.5
9.462 | 3.259 | 1566.55 | 1526.13
9.772 | 3.306 | 1573.29 | 1528.67
10.181 | 3.366 | 1585.34 | 1532.9
10.603 | 3.423 | 1599.88 | 1537.99
11.021 | 3.477 | 1607.38 | 1539.49
11.441 | 3.527 | 1618.41 | 1543.07
11.852 | 3.574 | 1624.23 | 1545.57
12.265 | 3.616 | 1630.84 | 1548.1
12.672 | 3.655 | 1637.6 | 1550.46
13.193 | 3.701 | 1642.82 | 1552.47
13.611 | 3.735 | 1647.18 | 1551.9
14.029 | 3.769 | 1652.66 | 1554.82
14.544 | 3.806 | 1654.16 | 1555.76
15.052 | 3.838 | 1653.64 | 1555.74
15.459 | 3.863 | 1655.03 | 1556.46
15.982 | 3.89 | 1652.53 | 1554.13
16.498 | 3.916 | 1649.64 | 1554.04
16.905 | 3.934 | 1647.54 | 1553.59
17.428 | 3.953 | 1643.48 | 1552.61
17.955 | 3.97 | 1638.45 | 1550.93
18.361 | 3.981 | 1632.05 | 1548.78
18.875 | 3.994 | 1625.4 | 1545.5
19.392 | 4.005 | 1618.02 | 1543.56
19.803 | 4.012 | 1611.39 | 1541.72

## D-682
test_id | D-682 | Name of the test
test_type | TXD | TXD drained triaxial compression, TXU undrained triaxial compression, DSS constant-volume simple shear
material | Erksak 330/0.7 | Free text
p0_kPa | 500.27 | Mean effective stress at the start of shearing (kPa)
e0 | 0.776 | Void ratio at the start of shearing, after consolidation
eps_a_pct | eps_v_pct | q_kPa | p_kPa
axial strain (%) | volumetric strain (%), contraction + | deviator stress (kPa) | mean effective stress (kPa), optional
0 | 0 | 0 | 500.27
0.1 | 0.009 | 36.14 | 512.28
0.126 | 0.017 | 51.53 | 517.82
0.177 | 0.037 | 84.07 | 528.66
0.204 | 0.05 | 98.99 | 533.58
0.257 | 0.076 | 123.7 | 541.77
0.31 | 0.103 | 146.18 | 549.14
0.336 | 0.116 | 157.3 | 552.89
0.417 | 0.159 | 185.08 | 562.17
0.469 | 0.187 | 201.52 | 567.6
0.525 | 0.216 | 222.38 | 574.4
0.613 | 0.263 | 245.88 | 582.04
0.672 | 0.295 | 260.71 | 587.02
0.761 | 0.34 | 281.05 | 593.68
0.851 | 0.384 | 299.59 | 598.68
0.939 | 0.428 | 316.56 | 603.93
1.027 | 0.472 | 332.85 | 608.9
1.118 | 0.514 | 348.89 | 614.46
1.237 | 0.571 | 368.41 | 621.48
1.325 | 0.613 | 381.09 | 625.81
1.442 | 0.668 | 398.58 | 631.78
1.559 | 0.72 | 414.69 | 637.2
1.674 | 0.771 | 429.47 | 641.96
1.788 | 0.821 | 443.78 | 646.67
1.933 | 0.883 | 459.53 | 652.31
2.077 | 0.941 | 475.23 | 657.67
2.188 | 0.985 | 486.82 | 661.55
2.352 | 1.046 | 501.73 | 666.7
2.521 | 1.108 | 516.81 | 671.75
2.631 | 1.145 | 526.09 | 674.66
2.84 | 1.216 | 543.13 | 680.67
2.998 | 1.267 | 554.82 | 684.69
3.156 | 1.317 | 566.02 | 688.38
3.364 | 1.381 | 580.49 | 693.23
3.525 | 1.427 | 590.51 | 695.18
3.748 | 1.493 | 603.71 | 699.42
3.912 | 1.541 | 614.74 | 703.59
4.13 | 1.603 | 628.1 | 708.27
4.296 | 1.646 | 637.71 | 711.64
4.514 | 1.702 | 649.63 | 715.8
4.738 | 1.757 | 660.6 | 719.68
5.005 | 1.818 | 673.42 | 723.99
5.214 | 1.863 | 681.74 | 726.94
5.527 | 1.93 | 695.86 | 731.83
5.73 | 1.972 | 703.47 | 734.43
6.038 | 2.032 | 715.74 | 737.75
6.352 | 2.089 | 726.58 | 740.6
6.556 | 2.126 | 733.79 | 743.65
6.866 | 2.178 | 743.23 | 747.1
7.177 | 2.228 | 753.42 | 750.66
7.492 | 2.274 | 764.75 | 754.73
7.805 | 2.318 | 772.83 | 757.44
8.111 | 2.359 | 782.78 | 760.76
8.527 | 2.416 | 794.33 | 764.82
8.84 | 2.451 | 799.41 | 764.71
9.251 | 2.497 | 810.52 | 769.22
9.568 | 2.53 | 816.05 | 771.44
9.981 | 2.571 | 824.01 | 774.3
10.392 | 2.61 | 832.49 | 777.31
10.801 | 2.645 | 840.46 | 780.19
11.208 | 2.676 | 847.68 | 782.83
11.625 | 2.702 | 852.86 | 782.63
12.041 | 2.73 | 860.79 | 786.33
12.452 | 2.755 | 867.45 | 788.69
12.964 | 2.784 | 874.81 | 791.21
13.372 | 2.805 | 881.25 | 793.67
13.786 | 2.824 | 885.93 | 795.45
14.305 | 2.842 | 890.41 | 795.5
14.716 | 2.858 | 896.28 | 798.3
15.223 | 2.874 | 901.82 | 800.59
15.741 | 2.888 | 907.87 | 802.85
16.158 | 2.897 | 912.34 | 804.46
16.675 | 2.916 | 917.24 | 805.17
17.093 | 2.916 | 919.3 | 805.54
17.62 | 2.923 | 924.52 | 807.78
18.132 | 2.93 | 927.5 | 809.38
18.543 | 2.932 | 929.61 | 810.39
19.063 | 2.934 | 933.01 | 811.64
19.581 | 2.931 | 934.41 | 810.56
19.999 | 2.931 | 938.2 | 812.77

## D-684A
test_id | D-684A | Name of the test
test_type | TXD | TXD drained triaxial compression, TXU undrained triaxial compression, DSS constant-volume simple shear
material | Erksak 330/0.7 | Free text
p0_kPa | 200.61 | Mean effective stress at the start of shearing (kPa)
e0 | 0.8 | Void ratio at the start of shearing, after consolidation
eps_a_pct | eps_v_pct | q_kPa | p_kPa
axial strain (%) | volumetric strain (%), contraction + | deviator stress (kPa) | mean effective stress (kPa), optional
0 | 0 | -0.53 | 200.61
0.024 | 0.008 | 17.11 | 206.51
0.055 | 0.017 | 38.47 | 213.54
0.085 | 0.026 | 49.61 | 217.26
0.117 | 0.036 | 60.74 | 220.91
0.148 | 0.047 | 71.42 | 224.08
0.177 | 0.059 | 81.24 | 226.71
0.206 | 0.071 | 89.96 | 229.37
0.234 | 0.084 | 97.59 | 231.68
0.263 | 0.098 | 105.44 | 234.09
0.293 | 0.112 | 112.83 | 236.41
0.349 | 0.14 | 125.24 | 240.36
0.378 | 0.154 | 130.24 | 241.92
0.436 | 0.181 | 139.79 | 244.97
0.491 | 0.21 | 147.82 | 248.07
0.547 | 0.237 | 154.53 | 250.58
0.605 | 0.263 | 161.68 | 253.04
0.689 | 0.301 | 170.1 | 256.08
0.775 | 0.34 | 177.2 | 258.55
0.861 | 0.376 | 184.29 | 261.04
0.947 | 0.412 | 190.07 | 263.03
1.034 | 0.447 | 195.83 | 264.97
1.15 | 0.493 | 201.99 | 267.19
1.265 | 0.537 | 208.36 | 269.2
1.381 | 0.58 | 213.84 | 271.14
1.497 | 0.621 | 219.31 | 272.98
1.614 | 0.662 | 224.34 | 274.82
1.758 | 0.71 | 229.75 | 276.7
1.876 | 0.747 | 229.77 | 276.78
1.989 | 0.782 | 237.58 | 279.33
2.154 | 0.832 | 243.34 | 281.48
2.264 | 0.866 | 246.81 | 282.64
2.426 | 0.914 | 251.69 | 284.44
2.589 | 0.961 | 256.33 | 285.9
2.806 | 1.016 | 260.62 | 285.55
2.97 | 1.059 | 264.81 | 287.21
3.135 | 1.101 | 268.96 | 289.15
3.356 | 1.153 | 273.82 | 291.17
3.58 | 1.202 | 278.24 | 292.75
3.803 | 1.249 | 282.62 | 294.46
3.968 | 1.283 | 285.43 | 295.49
4.246 | 1.337 | 290.05 | 297.18
4.466 | 1.378 | 293.53 | 298.38
4.735 | 1.421 | 297.48 | 299.93
5.007 | 1.463 | 299.5 | 300.74
5.323 | 1.502 | 303.24 | 299.84
5.64 | 1.544 | 307.18 | 302.22
5.947 | 1.582 | 310.68 | 303.79
6.264 | 1.62 | 313.29 | 304.66
6.69 | 1.669 | 316.79 | 306.1
7.005 | 1.701 | 319.96 | 307.29
7.43 | 1.741 | 322.34 | 308.13
7.857 | 1.77 | 322.58 | 306.06
8.266 | 1.803 | 325.13 | 308.26
8.69 | 1.833 | 327.19 | 309.2
9.211 | 1.866 | 328.87 | 310.03
9.631 | 1.888 | 328.62 | 309.25
10.058 | 1.907 | 328.33 | 308.43
10.586 | 1.932 | 328.48 | 309.51
11.109 | 1.953 | 329.61 | 310.3
11.638 | 1.965 | 329.85 | 310.61
12.171 | 1.974 | 329.05 | 310.55
12.698 | 1.976 | 325.73 | 307.52
13.222 | 1.98 | 321.45 | 307.38
13.541 | 1.981 | 324.71 | 308.7
14.072 | 1.983 | 323.68 | 308.66
14.6 | 1.98 | 321.3 | 308.11
15.132 | 1.974 | 317.19 | 305.05
15.553 | 1.97 | 315.98 | 305.54
16.082 | 1.966 | 313.79 | 305.41
16.604 | 1.96 | 311.08 | 304.93
17.129 | 1.953 | 308.17 | 304.42
17.651 | 1.943 | 303.26 | 301.15
17.969 | 1.939 | 301.34 | 301.05
18.496 | 1.934 | 298.84 | 301.04
19.02 | 1.928 | 294.91 | 300.06
19.436 | 1.924 | 289.43 | 298.51
19.754 | 1.92 | 284.88 | 297.3

## D-685
test_id | D-685 | Name of the test
test_type | TXD | TXD drained triaxial compression, TXU undrained triaxial compression, DSS constant-volume simple shear
material | Erksak 330/0.7 | Free text
p0_kPa | 194.64 | Mean effective stress at the start of shearing (kPa)
e0 | 0.812 | Void ratio at the start of shearing, after consolidation
eps_a_pct | eps_v_pct | q_kPa | p_kPa
axial strain (%) | volumetric strain (%), contraction + | deviator stress (kPa) | mean effective stress (kPa), optional
0 | 0.029 | -0.45 | 194.64
0.082 | 0.053 | 12.65 | 198.43
0.112 | 0.063 | 19.53 | 200.32
0.14 | 0.078 | 35.07 | 204.94
0.167 | 0.096 | 47.26 | 208.55
0.195 | 0.114 | 57.9 | 211.73
0.223 | 0.13 | 67.67 | 214.92
0.279 | 0.164 | 82.73 | 219.76
0.307 | 0.181 | 88.71 | 221.89
0.337 | 0.199 | 94.24 | 223.55
0.393 | 0.236 | 104.2 | 226.91
0.422 | 0.254 | 108.4 | 228.27
0.507 | 0.307 | 119.44 | 231.78
0.566 | 0.342 | 126.73 | 234.25
0.623 | 0.374 | 132.67 | 234.95
0.71 | 0.426 | 140.16 | 236.97
0.797 | 0.474 | 146.74 | 238.77
0.884 | 0.519 | 154.65 | 241.18
0.969 | 0.568 | 161.22 | 244.32
1.058 | 0.615 | 167.34 | 246.55
1.175 | 0.674 | 174.75 | 249.19
1.291 | 0.732 | 181.27 | 251.38
1.402 | 0.786 | 187.12 | 253.29
1.546 | 0.855 | 194.04 | 255.74
1.661 | 0.909 | 198.55 | 257.51
1.801 | 0.972 | 205.22 | 259.74
1.943 | 1.034 | 210.99 | 261.85
2.135 | 1.115 | 218.66 | 264.49
2.246 | 1.159 | 222.25 | 265.84
2.41 | 1.225 | 227.28 | 267.59
2.569 | 1.285 | 227.05 | 267.67
2.735 | 1.345 | 234.03 | 270.1
2.899 | 1.404 | 238.58 | 271.67
3.12 | 1.475 | 242.58 | 270.97
3.336 | 1.549 | 248.54 | 273.64
3.552 | 1.619 | 253.39 | 275.58
3.767 | 1.689 | 258 | 277.27
3.984 | 1.753 | 261.93 | 278.87
4.202 | 1.815 | 265.83 | 280.17
4.476 | 1.89 | 270.25 | 281.82
4.742 | 1.963 | 275.95 | 283
4.91 | 2.006 | 279.24 | 284.62
5.227 | 2.084 | 283.7 | 286.56
5.537 | 2.154 | 285.33 | 285.11
5.743 | 2.203 | 289.35 | 287.34
6.057 | 2.271 | 293.06 | 289.04
6.368 | 2.335 | 296.33 | 290.36
6.775 | 2.412 | 300.37 | 291.86
7.082 | 2.468 | 302.51 | 292.56
7.387 | 2.521 | 305.06 | 293.45
7.802 | 2.584 | 305.36 | 291.46
8.221 | 2.652 | 308.78 | 293.87
8.634 | 2.712 | 310.71 | 294.88
9.039 | 2.765 | 311.79 | 295.55
9.446 | 2.816 | 312.22 | 295.81
9.854 | 2.865 | 313.03 | 296.41
10.364 | 2.919 | 312.66 | 295.07
10.778 | 2.963 | 313.4 | 295.78
11.19 | 3.004 | 313.91 | 296.13
11.697 | 3.05 | 316.11 | 297.01
12.207 | 3.095 | 315.03 | 296.82
12.626 | 3.126 | 311.63 | 294.09
13.037 | 3.161 | 311.87 | 295.04
13.549 | 3.199 | 310.16 | 294.82
14.065 | 3.236 | 309.61 | 294.96
14.583 | 3.27 | 308.04 | 294.59
14.999 | 3.29 | 305.82 | 291.99
15.524 | 3.321 | 304.61 | 292.54
16.031 | 3.348 | 302.48 | 292.08
16.552 | 3.374 | 302.02 | 292.23
16.963 | 3.392 | 298.88 | 291.44
17.474 | 3.411 | 295.4 | 289.05
17.885 | 3.429 | 293.42 | 288.97
18.402 | 3.452 | 291.45 | 289.14
18.925 | 3.475 | 288.34 | 289.03
19.335 | 3.485 | 282.08 | 285.84
19.544 | 3.49 | 277.11 | 283.62
19.96 | 3.505 | 273.14 | 283.56

## L-601
test_id | L-601 | Name of the test
test_type | TXU | TXD drained triaxial compression, TXU undrained triaxial compression, DSS constant-volume simple shear
material | Erksak 330/0.7 | Free text
p0_kPa | 499.47 | Mean effective stress at the start of shearing (kPa)
e0 | 0.757 | Void ratio at the start of shearing, after consolidation
eps_a_pct | q_kPa | p_kPa
axial strain (%) | deviator stress (kPa) | mean effective stress (kPa)
0 | 1.4 | 499.47
0.0178 | 0.44 | 499.8
0.0266 | 1.89 | 498.61
0.0355 | 80.69 | 495.46
0.0444 | 123.71 | 487.12
0.0533 | 165.76 | 474.1
0.0977 | 188.88 | 462.16
0.1065 | 231.86 | 436.92
0.1509 | 253.49 | 419.12
0.2575 | 274.45 | 395.31
0.2906 | 295.28 | 373.84
0.3285 | 311.37 | 368.41
0.3462 | 313.73 | 364.77
0.364 | 310.3 | 346.74
0.4084 | 308.23 | 340.62
0.4528 | 304.24 | 331.17
0.5415 | 299.64 | 319.49
0.6481 | 291.63 | 303.27
0.799 | 281.11 | 284.55
1.0121 | 264.23 | 261.31
1.2962 | 242.47 | 236.08
1.7578 | 216.63 | 205.15
2.3793 | 190.7 | 179.85
3.2227 | 164.25 | 154.07
4.3413 | 141.53 | 131.51
5.7884 | 124.35 | 116.22
7.5728 | 113.95 | 103.79
9.7212 | 109.56 | 97.77
12.2603 | 109.44 | 96.13
15.0657 | 112.93 | 100.43
18.2706 | 110.25 | 107.03

## L-602
test_id | L-602 | Name of the test
test_type | TXU | TXD drained triaxial compression, TXU undrained triaxial compression, DSS constant-volume simple shear
material | Erksak 330/0.7 | Free text
p0_kPa | 500.11 | Mean effective stress at the start of shearing (kPa)
e0 | 0.712 | Void ratio at the start of shearing, after consolidation
eps_a_pct | q_kPa | p_kPa
axial strain (%) | deviator stress (kPa) | mean effective stress (kPa)
0 | 1.41 | 500.11
0.1518 | 0.92 | 500.31
0.1697 | 74.5 | 499.47
0.2233 | 118 | 499.4
0.2858 | 139.68 | 495.83
0.3394 | 160.87 | 491.73
0.3841 | 182.05 | 488.64
0.4376 | 202.71 | 485.38
0.518 | 224.73 | 480.19
0.6073 | 245.74 | 471.32
0.6699 | 266.77 | 464.78
0.7949 | 287.12 | 455.32
0.8932 | 307.5 | 444.21
1.0361 | 327.69 | 434.71
1.0539 | 340.58 | 434.95
1.2058 | 349.64 | 424.78
1.2504 | 362.41 | 416.5
1.4023 | 366.64 | 400.66
1.5362 | 381.89 | 395.6
1.8131 | 384.63 | 376.87
2.474 | 379.67 | 351.52
2.6616 | 378.47 | 345.69
2.9206 | 376.99 | 343.46
3.0814 | 375.9 | 338.38
3.394 | 375.15 | 336.4
3.5905 | 373.92 | 332.29
3.7691 | 374.16 | 329.98
3.9924 | 373.76 | 328.47
4.2246 | 374.25 | 329.29
4.439 | 374.34 | 328.6
4.6712 | 374.81 | 328.1
4.9302 | 375.64 | 327
5.1714 | 376.53 | 327.95
5.4214 | 378.28 | 329.19
5.6626 | 379.15 | 329.84
5.877 | 380.57 | 329.3
6.1181 | 381.87 | 331.04
6.3146 | 382.89 | 332.03
6.4754 | 384.04 | 332.78
6.6361 | 384.29 | 334.53
6.8505 | 384.31 | 332.87
7.0113 | 372.83 | 328.03
7.181 | 369.89 | 324.63
7.306 | 368.5 | 322.5
7.4668 | 381.32 | 329.81
7.6633 | 395.73 | 341.36
7.7079 | 383.01 | 338.13
7.7169 | 385.21 | 337.2
7.7794 | 390.31 | 339.55
7.9312 | 396.37 | 344.62
8.0027 | 411.22 | 353.63
8.2885 | 407.72 | 351.81
8.8333 | 429.61 | 370.92
8.8512 | 425.99 | 371.09
8.9405 | 423.37 | 370.21
8.9762 | 423.2 | 370.45
9.2799 | 441.58 | 378.97
9.2888 | 455.61 | 394.81
9.6282 | 454.35 | 395.4
9.789 | 452.66 | 396.87
9.914 | 450.29 | 395.06
9.9229 | 450.24 | 396.42
10.0033 | 460.31 | 400.43
10.3159 | 483.93 | 418.45
10.6732 | 485.91 | 429.25
10.8965 | 485.99 | 431.31
11.6646 | 504.07 | 454.23
12.3613 | 500.52 | 457.46
12.5756 | 471.74 | 443.81
12.5935 | 492.41 | 451.06
12.6292 | 465.1 | 435.87

## L-604
test_id | L-604 | Name of the test
test_type | TXU | TXD drained triaxial compression, TXU undrained triaxial compression, DSS constant-volume simple shear
material | Erksak 330/0.7 | Free text
p0_kPa | 699.8 | Mean effective stress at the start of shearing (kPa)
e0 | 0.772 | Void ratio at the start of shearing, after consolidation
eps_a_pct | q_kPa | p_kPa
axial strain (%) | deviator stress (kPa) | mean effective stress (kPa)
0 | 1.41 | 700.12
0.0267 | 12.6 | 698.13
0.0356 | 54.42 | 699.53
0.1512 | 75.73 | 696.49
0.1779 | 97.56 | 695.65
0.2758 | 118.81 | 687.87
0.3736 | 161.83 | 677.5
0.4092 | 183.57 | 669.53
0.4626 | 204.78 | 659.71
0.4715 | 227.03 | 649.88
0.5159 | 248.22 | 638.32
0.5693 | 269.37 | 624.42
0.5871 | 290.61 | 610.19
0.6049 | 291.03 | 601.2
0.6494 | 312.65 | 589.78
0.7205 | 333.68 | 570.77
0.7294 | 334.62 | 570.07
0.9429 | 377.75 | 510.38
0.9785 | 394.95 | 490.02
1.0141 | 395.29 | 487.09
1.023 | 394.78 | 483.22
1.0497 | 393.71 | 481.49
1.0853 | 394.05 | 476.89
1.1031 | 392.53 | 472.33
1.1653 | 392.29 | 466.16
1.2187 | 387.27 | 450.93
1.2721 | 383.7 | 438.58
1.3433 | 376.22 | 423.92
1.4678 | 364.72 | 401.82
1.619 | 345.5 | 373.09
1.8681 | 317.41 | 334.95
2.215 | 279.66 | 293.24
2.7221 | 235.62 | 245.37
3.4515 | 190.17 | 200.08
4.4923 | 147.7 | 158.75
5.8711 | 112.14 | 124.15
7.6325 | 85.78 | 100.3
9.8297 | 67.51 | 82.85
12.4717 | 59.14 | 70.08
15.3717 | 58.83 | 69.05
18.4496 | 64.23 | 73.7

## L-605
test_id | L-605 | Name of the test
test_type | TXU | TXD drained triaxial compression, TXU undrained triaxial compression, DSS constant-volume simple shear
material | Erksak 330/0.7 | Free text
p0_kPa | 499.45 | Mean effective stress at the start of shearing (kPa)
e0 | 0.771 | Void ratio at the start of shearing, after consolidation
eps_a_pct | q_kPa | p_kPa
axial strain (%) | deviator stress (kPa) | mean effective stress (kPa)
0 | 1.41 | 499.45
0.0355 | 13.98 | 495.17
0.0533 | 36.23 | 494.83
0.1688 | 78.71 | 489.06
0.2043 | 100.9 | 482.25
0.2931 | 122.53 | 475.91
0.3997 | 166.26 | 452.94
0.4264 | 187.91 | 438.19
0.5152 | 208.93 | 417.44
0.533 | 208.89 | 416.42
0.6129 | 231.33 | 399.55
0.7284 | 249.8 | 397.95
0.755 | 251.65 | 397.19
0.7639 | 251.63 | 395.15
0.7817 | 247.74 | 336.38
0.8083 | 245.28 | 328.1
0.8705 | 241.77 | 314.1
0.9416 | 234.4 | 297.08
1.0215 | 220.32 | 272.74
1.2081 | 198.87 | 236.17
1.4834 | 166.36 | 191.13
1.9276 | 124.79 | 141.4
2.6204 | 83.85 | 96.23
3.6775 | 53.1 | 64.25
5.1698 | 33 | 45.89
7.124 | 19.74 | 31.19
9.6467 | 12.2 | 25.37
12.6047 | 8.42 | 20.15
15.8647 | 10.55 | 18.99
19.2313 | 14.04 | 22.21

## L-606
test_id | L-606 | Name of the test
test_type | TXU | TXD drained triaxial compression, TXU undrained triaxial compression, DSS constant-volume simple shear
material | Erksak 330/0.7 | Free text
p0_kPa | 698.46 | Mean effective stress at the start of shearing (kPa)
e0 | 0.763 | Void ratio at the start of shearing, after consolidation
eps_a_pct | q_kPa | p_kPa
axial strain (%) | deviator stress (kPa) | mean effective stress (kPa)
0.0178 | 2.39 | 698.46
0.0534 | 11.17 | 700.66
0.0622 | 10.68 | 701.22
0.0978 | 32.61 | 704.47
0.1423 | 75.46 | 705.21
0.1867 | 98.32 | 705.72
0.2223 | 118.73 | 702.38
0.249 | 140.11 | 701.09
0.3112 | 162.39 | 695.63
0.329 | 184.24 | 691.75
0.3646 | 205.56 | 685.01
0.409 | 227.34 | 676.69
0.4535 | 249.09 | 668.72
0.4802 | 270.38 | 657.56
0.5157 | 292.13 | 645.52
0.5424 | 333.78 | 610.7
0.578 | 334.14 | 602.06
0.8181 | 399.14 | 527.98
1.156 | 395.37 | 485.49
1.1738 | 395.78 | 485.92
1.1827 | 395.27 | 481.03
1.2004 | 394.71 | 478.82
1.2093 | 394.68 | 477.43
1.2449 | 394.54 | 472.67
1.2627 | 393.5 | 466.6
1.2716 | 392.98 | 463.02
1.2894 | 389.54 | 452.74
1.3072 | 386.58 | 445.67
1.3694 | 381.53 | 434.85
1.4227 | 373.63 | 419.03
1.5294 | 360.25 | 398.34
1.6717 | 336.22 | 367.28
1.894 | 300.53 | 324.29
2.2942 | 256.4 | 274
2.8899 | 207.46 | 219.79
3.7347 | 159.63 | 169.28
4.9529 | 120.52 | 127.04
6.5002 | 90.73 | 101.4
8.5454 | 72.24 | 81.19
11.0885 | 63.72 | 70.04
13.8984 | 63.81 | 69.51
16.9929 | 67.59 | 71.52

## C-609
test_id | C-609 | Name of the test
test_type | TXU | TXD drained triaxial compression, TXU undrained triaxial compression, DSS constant-volume simple shear
material | Erksak 330/0.7 | Free text
p0_kPa | 499.73 | Mean effective stress at the start of shearing (kPa)
e0 | 0.8 | Void ratio at the start of shearing, after consolidation
eps_a_pct | q_kPa | p_kPa
axial strain (%) | deviator stress (kPa) | mean effective stress (kPa)
0 | -0.2 | 499.73
0.07 | 65.6 | 495.97
0.12 | 99.6 | 487.2
0.16 | 122.8 | 476.53
0.21 | 144.7 | 459.83
0.26 | 161.5 | 444.63
0.3 | 174.6 | 428.2
0.35 | 184.6 | 410.93
0.39 | 191.9 | 394.37
0.44 | 197.3 | 374.67
0.49 | 201.5 | 358.67
0.54 | 203.3 | 342.37
0.59 | 203.8 | 327.63
0.69 | 202.8 | 299.3
0.74 | 201.9 | 287.4
0.79 | 200.3 | 276.17
0.89 | 197.3 | 255.87
0.94 | 194.1 | 245.2
1.04 | 186.4 | 226.93
1.09 | 182.4 | 218.7
1.14 | 178.4 | 210.87
1.19 | 173.2 | 202.03
1.29 | 165.5 | 187.97
1.34 | 161.6 | 181.57
1.44 | 154.2 | 169.9
1.49 | 149.5 | 163.63
1.59 | 141.7 | 153.03
1.69 | 135.2 | 143.87
1.74 | 131.4 | 138.9
1.83 | 124.9 | 130.53
1.93 | 118.9 | 123.03
2.03 | 113.2 | 116.03
2.2 | 103.8 | 104.9
2.29 | 99.5 | 99.87
2.34 | 96.4 | 96.63
2.51 | 87.9 | 87.6
2.6 | 84.7 | 83.73
2.74 | 78.4 | 77.33
2.92 | 71.9 | 70.57
3.05 | 67.6 | 65.93
3.28 | 61.1 | 59.07
3.37 | 58.4 | 56.57
3.6 | 52.5 | 50.7
3.77 | 48.5 | 46.67
3.99 | 44.2 | 42.13
4.23 | 39.4 | 37.63
4.37 | 36 | 35
4.62 | 30.7 | 30.93
4.85 | 26.9 | 27.77
5.02 | 24.5 | 25.77
5.28 | 21.3 | 23.1
5.53 | 18.1 | 20.43
5.79 | 15.2 | 18.27
6.04 | 12.2 | 15.87
6.28 | 8.3 | 9.57
6.4 | 2.1 | 7.5
6.53 | 2.5 | 7.63
6.78 | 3.3 | 7.8
7.04 | 3.9 | 8
7.29 | 4 | 8.13

## C-612
test_id | C-612 | Name of the test
test_type | TXU | TXD drained triaxial compression, TXU undrained triaxial compression, DSS constant-volume simple shear
material | Erksak 330/0.7 | Free text
p0_kPa | 402.8 | Mean effective stress at the start of shearing (kPa)
e0 | 0.773 | Void ratio at the start of shearing, after consolidation
eps_a_pct | q_kPa | p_kPa
axial strain (%) | deviator stress (kPa) | mean effective stress (kPa)
0 | -1.2 | 402.8
0.02 | 20.8 | 387.43
0.06 | 32.9 | 383.37
0.09 | 38.7 | 380.8
0.14 | 49.3 | 375.33
0.16 | 55.5 | 371.6
0.19 | 62.9 | 367.47
0.21 | 70.8 | 362.6
0.24 | 78.4 | 357.03
0.27 | 86.6 | 349.17
0.3 | 93 | 342.2
0.33 | 98.6 | 334.67
0.35 | 104.2 | 327.93
0.38 | 108.7 | 320.53
0.41 | 113.5 | 311.63
0.43 | 116.4 | 304.2
0.46 | 118.8 | 297.2
0.53 | 123.7 | 278.33
0.56 | 123.6 | 270.5
0.59 | 122.7 | 263.4
0.64 | 121.5 | 250.4
0.73 | 119.7 | 232.6
0.78 | 117.6 | 222.5
0.83 | 114.2 | 212.57
0.89 | 111.1 | 202.93
0.94 | 108.1 | 194.83
1 | 104.5 | 186.33
1.08 | 100.3 | 175.83
1.14 | 97.8 | 169.1
1.22 | 93.4 | 160.53
1.31 | 89.6 | 152.47
1.39 | 85.8 | 145
1.48 | 82.1 | 137.87
1.57 | 78.7 | 131.33
1.71 | 74.3 | 121.97
1.81 | 71 | 115.67
1.95 | 66.8 | 107.27
2.13 | 62.3 | 99.47
2.26 | 59.4 | 94.2
2.45 | 55.2 | 86.9
2.64 | 51.9 | 81
2.89 | 48.1 | 75.03
3.19 | 44.1 | 69.5
3.55 | 40.7 | 64.47
3.93 | 37.2 | 60
4.37 | 33.3 | 55.5
4.86 | 30.1 | 51.83
5.5 | 28 | 48.43
6.08 | 26.4 | 46.2
6.76 | 25.5 | 44.3
7.44 | 23.9 | 42.77
8.22 | 22.9 | 41.73
8.79 | 21.3 | 40.8
9.47 | 21.8 | 40.77
10.24 | 22.2 | 41
10.92 | 22.2 | 41.3
11.69 | 22.8 | 41.9
12.36 | 22.8 | 42
13.04 | 22.5 | 42.7
13.73 | 23.5 | 43.53
14.41 | 24.8 | 44.77
15.07 | 26 | 45.77
15.85 | 26.3 | 46.87
16.47 | 26.2 | 47.53
17.23 | 27.4 | 48.83
17.91 | 28.3 | 49.93
18.59 | 29.3 | 51.07
19.35 | 29.8 | 52.03
19.92 | 29.5 | 50.43

## G-860
test_id | G-860 | Name of the test
test_type | TXD | TXD drained triaxial compression, TXU undrained triaxial compression, DSS constant-volume simple shear
material | Erksak 330/0.7 | Free text
p0_kPa | 100 | Mean effective stress at the start of shearing (kPa)
e0 | 0.686 | Void ratio at the start of shearing, after consolidation
eps_a_pct | eps_v_pct | q_kPa | p_kPa
axial strain (%) | volumetric strain (%), contraction + | deviator stress (kPa) | mean effective stress (kPa), optional
0.016 | 0.005 | 13.48 | 104.97
0.045 | 0.014 | 35.59 | 112.27
0.072 | 0.024 | 59.92 | 120.33
0.107 | 0.036 | 82.01 | 127.58
0.135 | 0.044 | 96.06 | 132.23
0.169 | 0.054 | 112.31 | 137.61
0.203 | 0.062 | 125.54 | 142
0.237 | 0.069 | 137.56 | 146
0.27 | 0.074 | 147.96 | 149.47
0.303 | 0.078 | 156.94 | 152.45
0.336 | 0.08 | 164.92 | 155.12
0.369 | 0.081 | 171.49 | 157.34
0.436 | 0.082 | 183.2 | 161.25
0.467 | 0.081 | 187.55 | 162.75
0.531 | 0.078 | 195.43 | 165.17
0.594 | 0.071 | 200.9 | 166.27
0.688 | 0.06 | 208.68 | 168.53
0.783 | 0.047 | 215.24 | 170.74
0.876 | 0.032 | 221.19 | 172.93
1.005 | 0.01 | 227.63 | 175.29
1.132 | -0.015 | 232.84 | 177.22
1.261 | -0.041 | 237.45 | 178.92
1.423 | -0.076 | 242.52 | 180.78
1.585 | -0.112 | 246.78 | 182.37
1.746 | -0.15 | 250.23 | 183.7
1.907 | -0.189 | 253.86 | 185.03
2.109 | -0.238 | 258.12 | 186.6
2.264 | -0.276 | 260.94 | 187.68
2.418 | -0.315 | 262.98 | 188.48
2.571 | -0.354 | 265.4 | 189.36
2.785 | -0.41 | 268.57 | 190.5
2.902 | -0.441 | 269.52 | 190.82
3.074 | -0.487 | 269.11 | 190.76
3.293 | -0.545 | 270.85 | 191.39
3.403 | -0.575 | 272.79 | 192.04
3.608 | -0.628 | 274.38 | 192.66
3.762 | -0.669 | 275.18 | 192.96
3.967 | -0.722 | 276.94 | 193.57
4.123 | -0.762 | 277.91 | 193.96
4.28 | -0.802 | 278.87 | 194.34
4.487 | -0.854 | 279.46 | 194.63
4.641 | -0.893 | 280.42 | 195
4.846 | -0.946 | 282.52 | 195.62
5.016 | -0.989 | 282.65 | 195.79
5.228 | -1.043 | 283.56 | 196.08
5.333 | -1.07 | 284.12 | 196.18
5.543 | -1.122 | 283.72 | 196.19
5.751 | -1.173 | 283.14 | 196.15
5.969 | -1.23 | 281.77 | 194.34
6.076 | -1.256 | 281.36 | 193.9
6.291 | -1.308 | 280.95 | 193.5
6.502 | -1.357 | 280.37 | 193.48
6.611 | -1.382 | 280.16 | 193.48
6.826 | -1.431 | 280.12 | 193.58
7.042 | -1.48 | 280.25 | 193.8
7.258 | -1.529 | 280.94 | 194.15
7.366 | -1.554 | 280.54 | 194.07
7.582 | -1.602 | 280.67 | 194.26
7.796 | -1.649 | 280.8 | 194.42
8.006 | -1.694 | 282.04 | 194.98
8.223 | -1.741 | 282.16 | 195.17
8.333 | -1.763 | 281.94 | 195.13
8.547 | -1.808 | 282.6 | 195.4
8.766 | -1.853 | 281.98 | 195.22
8.972 | -1.895 | 281.05 | 195.01
9.184 | -1.938 | 280.28 | 194.85
9.399 | -1.981 | 280.93 | 195.12
9.607 | -2.022 | 281.06 | 195.23
9.823 | -2.063 | 281.34 | 195.43
9.932 | -2.084 | 281.83 | 195.62

## G-861
test_id | G-861 | Name of the test
test_type | TXD | TXD drained triaxial compression, TXU undrained triaxial compression, DSS constant-volume simple shear
material | Erksak 330/0.7 | Free text
p0_kPa | 99.74 | Mean effective stress at the start of shearing (kPa)
e0 | 0.646 | Void ratio at the start of shearing, after consolidation
eps_a_pct | eps_v_pct | q_kPa | p_kPa
axial strain (%) | volumetric strain (%), contraction + | deviator stress (kPa) | mean effective stress (kPa), optional
0 | -0.001 | 0.41 | 99.74
0.033 | 0.006 | 18.05 | 105.36
0.061 | 0.017 | 32.85 | 110.18
0.088 | 0.029 | 47.03 | 114.8
0.123 | 0.045 | 64.05 | 120.34
0.151 | 0.055 | 75.39 | 124.06
0.176 | 0.064 | 85.51 | 127.4
0.202 | 0.072 | 94.2 | 130.27
0.237 | 0.082 | 105.31 | 133.97
0.268 | 0.089 | 114.19 | 136.91
0.297 | 0.095 | 121.86 | 139.44
0.326 | 0.101 | 129.13 | 141.85
0.357 | 0.105 | 136.37 | 144.28
0.387 | 0.109 | 142.81 | 146.41
0.45 | 0.115 | 155.26 | 150.56
0.482 | 0.117 | 161.07 | 152.52
0.544 | 0.118 | 171.27 | 155.95
0.578 | 0.118 | 176.07 | 157.58
0.64 | 0.117 | 184.83 | 160.6
0.705 | 0.113 | 192.37 | 163.13
0.802 | 0.103 | 202.64 | 166.68
0.864 | 0.095 | 208.73 | 168.8
0.962 | 0.081 | 216.73 | 171.59
1.057 | 0.064 | 223.52 | 174
1.185 | 0.039 | 232.2 | 177.07
1.31 | 0.012 | 239.25 | 179.56
1.436 | -0.029 | 244.04 | 181.4
1.561 | -0.061 | 250.05 | 183.58
1.715 | -0.102 | 254.73 | 185.27
1.827 | -0.119 | 252.3 | 183.95
1.875 | -0.136 | 259.3 | 186.41
1.967 | -0.17 | 265.13 | 188.64
2.144 | -0.233 | 270.63 | 190.89
2.259 | -0.274 | 273.57 | 191.61
2.432 | -0.334 | 276.08 | 192.42
2.601 | -0.391 | 278.59 | 193.36
2.776 | -0.451 | 281.66 | 194.5
2.945 | -0.508 | 283.56 | 195.28
3.12 | -0.567 | 284.84 | 195.78
3.289 | -0.623 | 286.33 | 196.31
3.463 | -0.681 | 287.6 | 196.83
3.579 | -0.72 | 288.5 | 197.17
3.752 | -0.778 | 289.37 | 197.53
3.921 | -0.835 | 291.41 | 198.25
4.091 | -0.893 | 290.72 | 198.07
4.262 | -0.951 | 291.39 | 198.34
4.434 | -1.009 | 292.82 | 198.85
4.607 | -1.066 | 292.89 | 198.91
4.781 | -1.122 | 293.53 | 199.15
4.959 | -1.179 | 294.53 | 199.53
5.121 | -1.23 | 294.83 | 199.66
5.333 | -1.294 | 295.51 | 199.93
5.543 | -1.359 | 298.63 | 201.01
5.75 | -1.422 | 299.3 | 201.27
5.853 | -1.453 | 298.69 | 201.08
6.064 | -1.517 | 298.77 | 201.11
6.276 | -1.581 | 296.79 | 200.49
6.379 | -1.612 | 296.38 | 200.37
6.59 | -1.672 | 297.21 | 200.68
6.796 | -1.732 | 297.13 | 200.71
7.001 | -1.789 | 297.05 | 200.72
7.21 | -1.846 | 296.4 | 200.56
7.418 | -1.903 | 296.5 | 200.6
7.521 | -1.931 | 296.27 | 200.53
7.727 | -1.985 | 296.74 | 200.71
7.932 | -2.041 | 296.28 | 200.24
8.141 | -2.096 | 296.9 | 200.13
8.345 | -2.15 | 297.55 | 200.47
8.557 | -2.204 | 297.61 | 200.57
8.764 | -2.256 | 298.23 | 200.84
8.974 | -2.307 | 297.77 | 200.74
9.181 | -2.357 | 297.13 | 200.59
9.392 | -2.407 | 296.83 | 200.52
9.597 | -2.455 | 300.31 | 201.71
9.805 | -2.503 | 299.66 | 201.58
9.91 | -2.527 | 298.89 | 201.35

## G-862
test_id | G-862 | Name of the test
test_type | TXD | TXD drained triaxial compression, TXU undrained triaxial compression, DSS constant-volume simple shear
material | Erksak 330/0.7 | Free text
p0_kPa | 100.48 | Mean effective stress at the start of shearing (kPa)
e0 | 0.664 | Void ratio at the start of shearing, after consolidation
eps_a_pct | eps_v_pct | q_kPa | p_kPa
axial strain (%) | volumetric strain (%), contraction + | deviator stress (kPa) | mean effective stress (kPa), optional
0.009 | -0.002 | 0.61 | 100.48
0.04 | 0.009 | 24.27 | 108.26
0.071 | 0.023 | 41.13 | 113.82
0.103 | 0.037 | 55.76 | 118.64
0.128 | 0.048 | 65.57 | 121.9
0.159 | 0.06 | 76.99 | 125.68
0.188 | 0.072 | 86.8 | 128.95
0.217 | 0.082 | 96.2 | 132.09
0.245 | 0.092 | 105 | 135.02
0.276 | 0.101 | 113.2 | 137.75
0.305 | 0.109 | 120.98 | 140.36
0.366 | 0.119 | 132.96 | 144.37
0.383 | 0.122 | 138.14 | 146.1
0.416 | 0.127 | 146.71 | 148.97
0.459 | 0.133 | 156.27 | 152.15
0.519 | 0.138 | 167.17 | 155.82
0.547 | 0.141 | 172.13 | 157.49
0.608 | 0.144 | 181.62 | 160.67
0.667 | 0.145 | 190.1 | 163.52
0.723 | 0.144 | 197.18 | 165.91
0.813 | 0.14 | 207.36 | 169.4
0.902 | 0.133 | 216.12 | 172.4
0.997 | 0.123 | 223.65 | 175.03
1.09 | 0.111 | 230.37 | 177.36
1.217 | 0.091 | 238.36 | 180.17
1.342 | 0.068 | 244.75 | 182.43
1.469 | 0.042 | 250.9 | 184.59
1.625 | 0.007 | 257.13 | 186.84
1.768 | -0.027 | 257.06 | 186.72
1.838 | -0.011 | 260.36 | 187.01
1.929 | -0.041 | 268.91 | 190.06
2.08 | -0.092 | 275.43 | 192.5
2.196 | -0.131 | 279.11 | 193.92
2.367 | -0.188 | 283.37 | 195.51
2.538 | -0.247 | 286.81 | 196.87
2.71 | -0.305 | 289.64 | 197.94
2.822 | -0.343 | 291.34 | 198.61
2.996 | -0.402 | 293.95 | 199.57
3.168 | -0.46 | 295.77 | 200.34
3.344 | -0.518 | 297.38 | 200.99
3.516 | -0.576 | 299.19 | 201.72
3.684 | -0.631 | 300.62 | 202.31
3.858 | -0.689 | 302.02 | 202.84
4.033 | -0.747 | 302.63 | 203.13
4.206 | -0.804 | 303.83 | 203.58
4.375 | -0.861 | 304.83 | 204.01
4.547 | -0.918 | 305.63 | 204.36
4.716 | -0.974 | 306.25 | 204.63
4.886 | -1.032 | 306.85 | 204.87
5.057 | -1.088 | 307.45 | 205.13
5.259 | -1.153 | 307.92 | 205.35
5.464 | -1.218 | 308.56 | 205.62
5.675 | -1.284 | 308.79 | 205.77
5.778 | -1.316 | 308.73 | 205.76
5.985 | -1.381 | 308.41 | 205.3
6.195 | -1.446 | 308.46 | 205.23
6.399 | -1.508 | 308.33 | 205.3
6.501 | -1.539 | 308.28 | 205.31
6.715 | -1.604 | 308.3 | 205.4
6.917 | -1.664 | 308.73 | 205.61
7.124 | -1.726 | 308.59 | 205.61
7.326 | -1.784 | 308.48 | 205.61
7.427 | -1.813 | 308.24 | 205.56
7.632 | -1.871 | 307.92 | 205.5
7.841 | -1.929 | 307.6 | 205.45
8.046 | -1.985 | 307.29 | 205.44
8.256 | -2.041 | 306.78 | 205.32
8.459 | -2.094 | 306.67 | 205.32
8.663 | -2.148 | 306.36 | 205.29
8.87 | -2.201 | 306.22 | 205.33
9.079 | -2.256 | 305.71 | 205.18
9.286 | -2.308 | 305.04 | 205.06
9.498 | -2.361 | 304.52 | 205
9.703 | -2.41 | 303.69 | 204.77
9.811 | -2.436 | 303.42 | 204.72
10.017 | -2.484 | 303.12 | 204.66

## G-867
test_id | G-867 | Name of the test
test_type | TXD | TXD drained triaxial compression, TXU undrained triaxial compression, DSS constant-volume simple shear
material | Erksak 330/0.7 | Free text
p0_kPa | 398.77 | Mean effective stress at the start of shearing (kPa)
e0 | 0.694 | Void ratio at the start of shearing, after consolidation
eps_a_pct | eps_v_pct | q_kPa | p_kPa
axial strain (%) | volumetric strain (%), contraction + | deviator stress (kPa) | mean effective stress (kPa), optional
0.002 | 0 | -0.41 | 398.77
0.03 | 0.013 | 64.19 | 420.99
0.057 | 0.024 | 98.21 | 432.24
0.085 | 0.035 | 133.85 | 444.06
0.11 | 0.047 | 166.21 | 454.78
0.138 | 0.059 | 201.22 | 466.37
0.172 | 0.072 | 236.61 | 478.11
0.205 | 0.085 | 270.36 | 489.3
0.236 | 0.098 | 302.87 | 500.08
0.266 | 0.111 | 334.36 | 510.56
0.296 | 0.123 | 363.4 | 520.19
0.327 | 0.135 | 391 | 529.33
0.39 | 0.156 | 439.43 | 545.45
0.416 | 0.163 | 456.83 | 551.25
0.446 | 0.173 | 478.69 | 558.47
0.511 | 0.19 | 517.47 | 571.41
0.546 | 0.197 | 535.4 | 577.35
0.613 | 0.212 | 568.41 | 588.33
0.677 | 0.224 | 596.12 | 597.6
0.776 | 0.239 | 633.12 | 609.95
0.839 | 0.247 | 653.63 | 616.79
0.937 | 0.257 | 681.39 | 626.1
1.082 | 0.264 | 700.69 | 632.7
1.162 | 0.264 | 735.51 | 644.35
1.365 | 0.259 | 780.77 | 659.7
1.397 | 0.257 | 786.55 | 661.67
1.552 | 0.25 | 809.62 | 669.49
1.743 | 0.237 | 834.27 | 677.89
1.939 | 0.222 | 854.34 | 684.75
2.158 | 0.203 | 874.27 | 691.63
2.363 | 0.181 | 891.39 | 697.6
2.57 | 0.156 | 906.21 | 702.75
2.773 | 0.129 | 919.96 | 707.57
2.979 | 0.099 | 932.4 | 711.92
3.141 | 0.075 | 941.5 | 715.1
3.347 | 0.043 | 951.82 | 718.75
3.561 | 0.008 | 960.79 | 721.47
3.715 | -0.019 | 965.87 | 722.52
3.928 | -0.055 | 974.54 | 725.61
4.051 | -0.075 | 967.63 | 723.42
4.127 | 0.017 | 964.36 | 721.4
4.146 | 0.012 | 970.19 | 723.42
4.264 | -0.023 | 995.67 | 732.19
4.37 | -0.054 | 1008.13 | 736.51
4.476 | -0.084 | 1015.88 | 739.3
4.634 | -0.128 | 1022.91 | 741.88
4.793 | -0.171 | 1027.96 | 743.8
4.949 | -0.212 | 1031.47 | 745.15
5.108 | -0.254 | 1035.31 | 746.63
5.217 | -0.282 | 1037.31 | 747.41
5.427 | -0.334 | 1040.06 | 748.54
5.533 | -0.361 | 1041.7 | 749.2
5.742 | -0.412 | 1043.85 | 750.07
5.849 | -0.437 | 1044.9 | 750.5
6.06 | -0.488 | 1046.61 | 751.19
6.273 | -0.539 | 1048.67 | 752.04
6.382 | -0.564 | 1049.28 | 752.3
6.593 | -0.613 | 1051.52 | 753.16
6.695 | -0.636 | 1052.03 | 753.39
6.895 | -0.682 | 1053.27 | 753.75
7.003 | -0.708 | 1052.72 | 752.92
7.214 | -0.756 | 1053.4 | 752.9
7.431 | -0.804 | 1054.19 | 753.29
7.538 | -0.828 | 1054.41 | 753.42
7.747 | -0.874 | 1054.91 | 753.65
7.855 | -0.898 | 1055.11 | 753.8
8.063 | -0.943 | 1055.8 | 754.11
8.272 | -0.988 | 1056.26 | 754.36
8.38 | -1.012 | 1055.69 | 754.28
8.595 | -1.058 | 1055.71 | 754.35
8.807 | -1.103 | 1056.29 | 754.67
8.909 | -1.124 | 1056.36 | 754.75
9.123 | -1.168 | 1056.34 | 754.84
9.336 | -1.212 | 1056.34 | 754.9
9.442 | -1.234 | 1056.53 | 755.01
9.658 | -1.278 | 1055.92 | 754.89
9.869 | -1.321 | 1056.1 | 755
9.976 | -1.342 | 1056.8 | 755.27

## G-868
test_id | G-868 | Name of the test
test_type | TXD | TXD drained triaxial compression, TXU undrained triaxial compression, DSS constant-volume simple shear
material | Erksak 330/0.7 | Free text
p0_kPa | 399.19 | Mean effective stress at the start of shearing (kPa)
e0 | 0.723 | Void ratio at the start of shearing, after consolidation
eps_a_pct | eps_v_pct | q_kPa | p_kPa
axial strain (%) | volumetric strain (%), contraction + | deviator stress (kPa) | mean effective stress (kPa), optional
0.005 | 0.001 | -2.41 | 399.19
0.038 | 0.014 | 47.21 | 415.51
0.069 | 0.023 | 71.9 | 423.73
0.099 | 0.033 | 94.76 | 431.32
0.13 | 0.045 | 118.63 | 439.22
0.16 | 0.057 | 141.09 | 446.65
0.19 | 0.069 | 161.93 | 453.53
0.221 | 0.081 | 182.77 | 460.39
0.252 | 0.094 | 203.4 | 467.17
0.284 | 0.107 | 223.61 | 473.86
0.345 | 0.133 | 259.62 | 485.71
0.375 | 0.146 | 276.42 | 491.27
0.405 | 0.158 | 291.99 | 496.4
0.435 | 0.17 | 309.18 | 502.09
0.465 | 0.183 | 324.75 | 507.28
0.495 | 0.194 | 338.91 | 512.02
0.526 | 0.206 | 352.66 | 516.62
0.587 | 0.229 | 380.75 | 526.12
0.617 | 0.239 | 393.49 | 530.37
0.646 | 0.25 | 406.22 | 534.66
0.706 | 0.27 | 429.45 | 542.44
0.737 | 0.279 | 440.76 | 546.18
0.796 | 0.297 | 462.58 | 553.44
0.825 | 0.306 | 472.07 | 556.58
0.886 | 0.323 | 490.85 | 562.69
0.945 | 0.339 | 509.6 | 568.84
1.005 | 0.354 | 525.93 | 574.2
1.067 | 0.368 | 542.03 | 579.75
1.129 | 0.382 | 556.33 | 584.48
1.188 | 0.395 | 570.81 | 589.31
1.247 | 0.406 | 583.88 | 593.67
1.339 | 0.423 | 601.76 | 599.62
1.402 | 0.434 | 613.97 | 603.68
1.495 | 0.448 | 629.39 | 608.84
1.588 | 0.462 | 644.36 | 613.89
1.713 | 0.478 | 661.91 | 619.79
1.84 | 0.493 | 677.21 | 624.9
1.965 | 0.506 | 692.47 | 630
2.137 | 0.521 | 709.93 | 635.21
2.253 | 0.53 | 721.4 | 638.98
2.426 | 0.541 | 735.37 | 643.68
2.656 | 0.553 | 752.61 | 649.47
2.826 | 0.56 | 764.9 | 653.61
3.109 | 0.568 | 781.14 | 659.04
3.337 | 0.573 | 792.02 | 662.64
3.623 | 0.576 | 805.28 | 667.14
3.91 | 0.577 | 816.88 | 671.06
4.129 | 0.577 | 807.75 | 668.05
4.255 | 0.56 | 835.06 | 677.31
4.36 | 0.547 | 846.24 | 681.31
4.468 | 0.536 | 853.52 | 683.86
4.637 | 0.519 | 861.52 | 686.62
4.746 | 0.508 | 864.68 | 687.67
4.915 | 0.493 | 869.37 | 689.31
5.134 | 0.475 | 873.94 | 690.92
5.349 | 0.459 | 878.12 | 692.42
5.564 | 0.443 | 881.53 | 693.6
5.671 | 0.435 | 883.9 | 694.4
5.877 | 0.42 | 886.41 | 695.25
6.079 | 0.406 | 887.61 | 695.69
6.296 | 0.392 | 888.66 | 696.11
6.508 | 0.379 | 890.12 | 695.91
6.718 | 0.365 | 891.6 | 696.47
6.919 | 0.353 | 892.94 | 697.07
7.127 | 0.339 | 894.01 | 697.55
7.33 | 0.326 | 894.75 | 697.87
7.54 | 0.313 | 895.97 | 698.34
7.745 | 0.299 | 895.92 | 698.45
7.95 | 0.285 | 896.21 | 698.73
8.161 | 0.272 | 896.07 | 698.75
8.368 | 0.258 | 895.79 | 698.69
8.578 | 0.244 | 895.64 | 698.65
8.78 | 0.231 | 894.28 | 698.22
9.091 | 0.211 | 893.8 | 698.11
9.295 | 0.197 | 892.95 | 697.9
9.404 | 0.19 | 892.18 | 697.67
9.613 | 0.176 | 891.1 | 697.34
9.919 | 0.156 | 890.99 | 697.39
10.02 | 0.149 | 891.02 | 697.4

## G-870
test_id | G-870 | Name of the test
test_type | TXD | TXD drained triaxial compression, TXU undrained triaxial compression, DSS constant-volume simple shear
material | Erksak 330/0.7 | Free text
p0_kPa | 799.73 | Mean effective stress at the start of shearing (kPa)
e0 | 0.653 | Void ratio at the start of shearing, after consolidation
eps_a_pct | eps_v_pct | q_kPa | p_kPa
axial strain (%) | volumetric strain (%), contraction + | deviator stress (kPa) | mean effective stress (kPa), optional
0.026 | 0.012 | 47.45 | 815.71
0.083 | 0.03 | 127.41 | 842.32
0.113 | 0.04 | 169.58 | 856.33
0.142 | 0.05 | 213.14 | 870.84
0.171 | 0.062 | 259.09 | 886.09
0.2 | 0.074 | 306.24 | 901.79
0.23 | 0.087 | 354.57 | 917.86
0.261 | 0.1 | 404.09 | 934.37
0.292 | 0.113 | 451.19 | 950.02
0.355 | 0.138 | 543.51 | 980.73
0.386 | 0.156 | 587.77 | 996
0.418 | 0.169 | 633.18 | 1011.15
0.449 | 0.18 | 676.17 | 1025.5
0.48 | 0.192 | 716.13 | 1038.82
0.513 | 0.202 | 755.06 | 1051.8
0.544 | 0.213 | 792.98 | 1064.44
0.609 | 0.233 | 866.14 | 1088.79
0.641 | 0.243 | 901.78 | 1100.67
0.674 | 0.252 | 935.81 | 1111.99
0.74 | 0.27 | 1000.99 | 1133.74
0.806 | 0.286 | 1058.7 | 1153.01
0.837 | 0.293 | 1086.24 | 1162.2
0.902 | 0.307 | 1136.44 | 1178.98
0.968 | 0.32 | 1185.17 | 1195.27
1.033 | 0.331 | 1227.46 | 1209.38
1.128 | 0.345 | 1285.7 | 1228.83
1.227 | 0.357 | 1337.59 | 1246.16
1.321 | 0.366 | 1381.63 | 1260.89
1.418 | 0.374 | 1423.56 | 1274.85
1.546 | 0.381 | 1471.29 | 1290.79
1.677 | 0.391 | 1513.75 | 1304.91
1.839 | 0.393 | 1558.82 | 1320.02
2.028 | 0.39 | 1603.26 | 1335.01
2.233 | 0.383 | 1644.97 | 1349.08
2.443 | 0.38 | 1681.18 | 1361.25
2.651 | 0.369 | 1712.76 | 1371.9
2.859 | 0.355 | 1741 | 1381.51
3.015 | 0.342 | 1759.9 | 1387.96
3.229 | 0.323 | 1784.96 | 1396.47
3.451 | 0.306 | 1808.81 | 1404.59
3.619 | 0.289 | 1823.2 | 1409.52
3.797 | 0.268 | 1837.7 | 1413.92
4.018 | 0.242 | 1854.47 | 1419.36
4.189 | 0.221 | 1866.99 | 1423.72
4.352 | 0.2 | 1877.29 | 1427.37
4.517 | 0.178 | 1887.52 | 1430.97
4.725 | 0.15 | 1899.17 | 1435.03
4.882 | 0.129 | 1906.55 | 1437.56
5.038 | 0.107 | 1913.7 | 1440.04
5.245 | 0.077 | 1922.69 | 1443.19
5.458 | 0.045 | 1931.64 | 1446.29
5.566 | 0.029 | 1935.77 | 1447.7
5.774 | 0.002 | 1940.45 | 1447.94
5.88 | -0.015 | 1943.44 | 1449.02
6.094 | -0.048 | 1950.67 | 1451.58
6.201 | -0.065 | 1953.39 | 1452.55
6.41 | -0.098 | 1958.72 | 1454.42
6.518 | -0.114 | 1961.39 | 1455.39
6.736 | -0.149 | 1966.64 | 1457.23
6.839 | -0.165 | 1968.81 | 1458.04
7.055 | -0.199 | 1971.96 | 1459.15
7.162 | -0.217 | 1974.38 | 1460.02
7.373 | -0.251 | 1977.78 | 1461.21
7.479 | -0.268 | 1979.62 | 1461.87
7.689 | -0.303 | 1983.14 | 1463.17
7.794 | -0.321 | 1983.86 | 1463.46
7.903 | -0.339 | 1984.67 | 1463.77
8.113 | -0.374 | 1986.62 | 1464.54
8.22 | -0.392 | 1987.8 | 1464.95
8.431 | -0.427 | 1988.79 | 1464.44
8.538 | -0.445 | 1989.04 | 1464.54
8.755 | -0.48 | 1990.39 | 1465.07
8.864 | -0.497 | 1990.4 | 1465.14
9.077 | -0.531 | 1991.27 | 1465.5
9.184 | -0.548 | 1992.39 | 1465.93
9.395 | -0.582 | 1992.7 | 1466.08
9.504 | -0.6 | 1992.67 | 1466.1
9.71 | -0.633 | 1992.9 | 1466.22
9.815 | -0.65 | 1993.12 | 1466.38
9.923 | -0.667 | 1992.93 | 1466.35

## G-871
test_id | G-871 | Name of the test
test_type | TXD | TXD drained triaxial compression, TXU undrained triaxial compression, DSS constant-volume simple shear
material | Erksak 330/0.7 | Free text
p0_kPa | 800 | Mean effective stress at the start of shearing (kPa)
e0 | 0.637 | Void ratio at the start of shearing, after consolidation
eps_a_pct | eps_v_pct | q_kPa | p_kPa
axial strain (%) | volumetric strain (%), contraction + | deviator stress (kPa) | mean effective stress (kPa), optional
0 | 0.002 | 0 | 800
0.06 | 0.016 | 59.62 | 819.78
0.12 | 0.034 | 136.1 | 845.23
0.152 | 0.045 | 183.56 | 861.04
0.182 | 0.056 | 231.02 | 876.83
0.214 | 0.069 | 280.88 | 893.43
0.245 | 0.081 | 329.71 | 909.66
0.277 | 0.094 | 378.32 | 925.85
0.308 | 0.106 | 425.1 | 941.43
0.371 | 0.131 | 514.59 | 971.18
0.403 | 0.142 | 557.89 | 985.6
0.434 | 0.154 | 600.78 | 999.9
0.466 | 0.165 | 642.04 | 1013.63
0.528 | 0.186 | 719.68 | 1039.5
0.56 | 0.196 | 755.66 | 1051.5
0.591 | 0.206 | 791.03 | 1063.27
0.653 | 0.224 | 857.09 | 1085.26
0.714 | 0.241 | 916.06 | 1104.87
0.748 | 0.25 | 947.31 | 1115.3
0.81 | 0.265 | 1003.17 | 1133.91
0.873 | 0.28 | 1054.15 | 1150.9
0.937 | 0.293 | 1102.86 | 1167.14
1.034 | 0.31 | 1167.59 | 1188.75
1.099 | 0.32 | 1207.33 | 1201.97
1.195 | 0.333 | 1261.44 | 1220.04
1.288 | 0.343 | 1306.29 | 1234.96
1.387 | 0.352 | 1349.95 | 1249.56
1.512 | 0.361 | 1400.75 | 1266.53
1.643 | 0.368 | 1448.12 | 1282.36
1.808 | 0.373 | 1502.16 | 1300.46
1.973 | 0.374 | 1548.82 | 1316.01
2.165 | 0.371 | 1596.79 | 1332.14
2.324 | 0.366 | 1630.65 | 1343.6
2.534 | 0.354 | 1672.1 | 1357.6
2.745 | 0.339 | 1706.97 | 1368.67
2.957 | 0.321 | 1739.6 | 1379.76
3.11 | 0.306 | 1761.46 | 1387.18
3.313 | 0.283 | 1784.93 | 1394.51
3.516 | 0.258 | 1808.23 | 1402.48
3.724 | 0.232 | 1829.13 | 1409.65
3.878 | 0.211 | 1842.9 | 1414.39
4.207 | 0.189 | 1861.84 | 1420.14
4.31 | 0.164 | 1895 | 1431.37
4.414 | 0.139 | 1915.49 | 1438.35
4.518 | 0.113 | 1927.98 | 1442.19
4.681 | 0.075 | 1941.68 | 1446.93
4.836 | 0.039 | 1950.92 | 1450.16
4.937 | 0.016 | 1956.64 | 1452.21
5.154 | -0.035 | 1966.52 | 1455.6
5.26 | -0.06 | 1969.57 | 1455.87
5.367 | -0.084 | 1973.75 | 1457.36
5.577 | -0.128 | 1984.51 | 1460.95
5.685 | -0.153 | 1986.31 | 1461.71
5.896 | -0.2 | 1990.99 | 1462.95
5.997 | -0.221 | 1993.55 | 1463.84
6.203 | -0.267 | 1997.73 | 1465.41
6.306 | -0.288 | 2000.39 | 1466.39
6.509 | -0.332 | 2004.21 | 1467.77
6.617 | -0.354 | 2005.78 | 1468.45
6.719 | -0.376 | 2007.1 | 1468.91
6.931 | -0.411 | 2011.2 | 1470.46
7.145 | -0.455 | 2011.87 | 1469.86
7.253 | -0.476 | 2013.58 | 1470.51
7.467 | -0.519 | 2015.32 | 1470.62
7.575 | -0.539 | 2017.39 | 1471.72
7.786 | -0.581 | 2018.45 | 1472.18
7.893 | -0.602 | 2019.36 | 1472.53
8.095 | -0.641 | 2020.26 | 1472.84
8.201 | -0.661 | 2020.84 | 1473.08
8.405 | -0.7 | 2021.98 | 1473.55
8.506 | -0.72 | 2022.13 | 1473.63
8.709 | -0.758 | 2022.91 | 1474.01
8.925 | -0.799 | 2023.52 | 1474.25
9.032 | -0.82 | 2023.44 | 1474.25
9.25 | -0.862 | 2023.39 | 1473.99
9.352 | -0.882 | 2022.52 | 1473.75
9.567 | -0.923 | 2021.81 | 1473.65
9.673 | -0.943 | 2021.74 | 1473.59
9.883 | -0.983 | 2021.47 | 1473.55
9.983 | -1.001 | 2019.94 | 1473.11

## G-872
test_id | G-872 | Name of the test
test_type | TXD | TXD drained triaxial compression, TXU undrained triaxial compression, DSS constant-volume simple shear
material | Erksak 330/0.7 | Free text
p0_kPa | 811.93 | Mean effective stress at the start of shearing (kPa)
e0 | 0.652 | Void ratio at the start of shearing, after consolidation
eps_a_pct | eps_v_pct | q_kPa | p_kPa
axial strain (%) | volumetric strain (%), contraction + | deviator stress (kPa) | mean effective stress (kPa), optional
0 | 0.003 | 36.38 | 811.93
0.062 | 0.024 | 132.78 | 843.9
0.091 | 0.033 | 170.71 | 856.51
0.146 | 0.054 | 253.18 | 883.98
0.173 | 0.063 | 286.65 | 895.13
0.204 | 0.076 | 329.15 | 909.27
0.257 | 0.095 | 399.06 | 932.58
0.29 | 0.109 | 442.71 | 947.12
0.346 | 0.136 | 510.56 | 969.71
0.375 | 0.147 | 548.17 | 982.57
0.438 | 0.169 | 624.71 | 1008.1
0.471 | 0.18 | 663.45 | 1021.01
0.538 | 0.203 | 738.86 | 1046.12
0.563 | 0.212 | 767.77 | 1055.77
0.614 | 0.228 | 823.75 | 1074.44
0.679 | 0.248 | 889.61 | 1096.39
0.743 | 0.267 | 958.4 | 1119.33
0.775 | 0.275 | 989.38 | 1129.65
0.839 | 0.293 | 1052.66 | 1150.77
0.905 | 0.31 | 1113.87 | 1171.18
0.971 | 0.325 | 1170 | 1189.86
1.101 | 0.336 | 1197.85 | 1198.63
1.165 | 0.346 | 1269.64 | 1222.51
1.231 | 0.355 | 1325.92 | 1241.32
1.297 | 0.363 | 1375.15 | 1257.71
1.394 | 0.373 | 1435.67 | 1277.89
1.492 | 0.381 | 1490.63 | 1296.35
1.589 | 0.392 | 1538.42 | 1313.11
1.751 | 0.396 | 1598.86 | 1333.36
1.878 | 0.397 | 1642.38 | 1347.93
2.058 | 0.393 | 1694.49 | 1365.44
2.284 | 0.383 | 1747.62 | 1383.28
2.437 | 0.373 | 1777.02 | 1393.16
2.649 | 0.355 | 1813.91 | 1405.2
2.865 | 0.335 | 1846.95 | 1416.45
3.072 | 0.313 | 1873.33 | 1425.44
3.281 | 0.287 | 1895.16 | 1432.4
3.489 | 0.261 | 1915.89 | 1439.52
3.695 | 0.233 | 1933.98 | 1445.75
3.899 | 0.203 | 1949.04 | 1449.91
4.196 | 0.281 | 1972.88 | 1456.68
4.315 | 0.25 | 2011.8 | 1469.87
4.433 | 0.219 | 2035.15 | 1477.85
4.541 | 0.192 | 2047.12 | 1481.93
4.719 | 0.149 | 2059.54 | 1486.28
4.822 | 0.124 | 2063.9 | 1487.86
4.977 | 0.088 | 2071.51 | 1490.53
5.139 | 0.052 | 2076.98 | 1492.47
5.347 | 0.006 | 2083.3 | 1494.69
5.448 | -0.016 | 2085.38 | 1495.49
5.662 | -0.061 | 2090.36 | 1497.38
5.77 | -0.084 | 2092.78 | 1498.29
5.978 | -0.129 | 2097.45 | 1499.94
6.087 | -0.151 | 2099.46 | 1500.64
6.29 | -0.195 | 2102.87 | 1501.9
6.396 | -0.218 | 2105.29 | 1502.71
6.608 | -0.263 | 2105.57 | 1502.94
6.712 | -0.285 | 2107.08 | 1503.45
6.919 | -0.328 | 2108.98 | 1504.19
7.027 | -0.35 | 2109.44 | 1504.41
7.243 | -0.395 | 2110.86 | 1504.35
7.344 | -0.416 | 2111.08 | 1504.24
7.561 | -0.459 | 2112.47 | 1504.74
7.662 | -0.479 | 2112.71 | 1504.83
7.872 | -0.521 | 2113.29 | 1505.14
7.98 | -0.543 | 2114.05 | 1505.39
8.196 | -0.585 | 2114.82 | 1505.73
8.404 | -0.627 | 2114.85 | 1505.77
8.509 | -0.647 | 2116.92 | 1506.55
8.719 | -0.69 | 2119.58 | 1507.38
8.826 | -0.711 | 2118.48 | 1507.07
9.043 | -0.753 | 2119.3 | 1507.43
9.149 | -0.773 | 2118.75 | 1507.36
9.366 | -0.815 | 2118.07 | 1507.22
9.577 | -0.854 | 2117.74 | 1507.14
9.685 | -0.874 | 2117.32 | 1507.03
9.899 | -0.915 | 2116.83 | 1506.11
10.002 | -0.933 | 2116.36 | 1506

## G-873
test_id | G-873 | Name of the test
test_type | TXD | TXD drained triaxial compression, TXU undrained triaxial compression, DSS constant-volume simple shear
material | Erksak 330/0.7 | Free text
p0_kPa | 99.87 | Mean effective stress at the start of shearing (kPa)
e0 | 0.603 | Void ratio at the start of shearing, after consolidation
eps_a_pct | eps_v_pct | q_kPa | p_kPa
axial strain (%) | volumetric strain (%), contraction + | deviator stress (kPa) | mean effective stress (kPa), optional
0 | 0 | 0.2 | 99.87
0.033 | 0.015 | 38.02 | 112.12
0.061 | 0.024 | 65.81 | 121.35
0.092 | 0.032 | 90.19 | 129.44
0.125 | 0.04 | 115.57 | 137.88
0.157 | 0.046 | 137.53 | 145.2
0.19 | 0.051 | 153.87 | 150.61
0.215 | 0.053 | 164.03 | 154.01
0.261 | 0.055 | 178.15 | 159.02
0.28 | 0.055 | 185.7 | 161.57
0.319 | 0.056 | 198.21 | 165.98
0.332 | 0.056 | 202.77 | 167.88
0.365 | 0.054 | 212.28 | 171.14
0.399 | 0.05 | 221.37 | 174.26
0.457 | 0.041 | 234.17 | 178.64
0.49 | 0.035 | 240.66 | 180.9
0.55 | 0.021 | 250.23 | 184.26
0.642 | -0.008 | 262.26 | 187.84
0.7 | -0.027 | 268.21 | 190.02
0.797 | -0.065 | 277.58 | 193.39
0.897 | -0.107 | 285.3 | 196.22
1.028 | -0.172 | 292.45 | 197.21
1.191 | -0.254 | 298.43 | 199.53
1.351 | -0.34 | 304.98 | 201.87
1.512 | -0.432 | 309.89 | 203.65
1.607 | -0.44 | 307.71 | 202.55
1.718 | -0.512 | 316.34 | 205.36
1.847 | -0.596 | 321.13 | 206.83
2.006 | -0.702 | 324.95 | 208.23
2.161 | -0.801 | 327.43 | 209.11
2.324 | -0.907 | 329.45 | 209.91
2.48 | -1.006 | 330.92 | 210.48
2.688 | -1.138 | 332.28 | 211.05
2.848 | -1.235 | 332.77 | 211.25
3.004 | -1.332 | 333.45 | 211.57
3.213 | -1.46 | 334.04 | 211.86
3.377 | -1.561 | 334.08 | 211.94
3.535 | -1.658 | 334.55 | 212.17
3.696 | -1.757 | 334.99 | 212.34
3.909 | -1.886 | 334.59 | 212.24
4.069 | -1.981 | 334.28 | 212.13
4.225 | -2.071 | 334.2 | 212.17
4.431 | -2.189 | 333.66 | 212.08
4.639 | -2.305 | 332.92 | 211.85
4.797 | -2.392 | 332.65 | 211.82
5.008 | -2.505 | 331.54 | 211.48
5.21 | -2.612 | 330.87 | 211.33
5.416 | -2.719 | 329.99 | 211.04
5.632 | -2.831 | 329.05 | 210.79
5.739 | -2.887 | 328.68 | 210.67
5.947 | -2.994 | 327.26 | 210.24
6.16 | -3.101 | 326.17 | 209.95
6.371 | -3.204 | 324.76 | 209.49
6.584 | -3.304 | 324.07 | 209.38
6.803 | -3.404 | 322.99 | 209.22
7.013 | -3.502 | 319.43 | 207.12
7.118 | -3.549 | 319.29 | 207.13
7.337 | -3.647 | 317.34 | 205.89
7.545 | -3.734 | 316.36 | 205.57
7.751 | -3.823 | 315.03 | 205.22
7.961 | -3.912 | 314.22 | 204.91
8.168 | -3.997 | 312.72 | 204.5
8.38 | -4.081 | 311.4 | 204.06
8.696 | -4.203 | 309.44 | 203.48
8.909 | -4.282 | 308.31 | 203.18
9.128 | -4.359 | 306.99 | 202.78
9.33 | -4.43 | 305.92 | 202.5
9.548 | -4.503 | 304.45 | 202.07
9.757 | -4.574 | 302.86 | 201.51
9.967 | -4.642 | 301.43 | 201.12